## default_1
Material_1 | Type_1 | Pretreatment_1 | Moisture_1 | Volatiles_1 | Fixed Carbon_1 | Ash_1 | HHV, MJ/Kg_1 | C_1 | H_1 | N_1 | O_1 | S_1 | Cl_1 | H/C(0)_1 | O/C(0)_1 | Cellulose_1 | Hemicellulose_1 | Lignin_1 | Extractives_1 | Particle Size, mm_1 | O/C oil
acacia wood | hardwood | none | 9.75 | 68.98 | 19.96 | 1.31 | 17.67 | 44.03 | 5.67 | 0.25 | 50.05 |  |  | 0.1287758 | 1.136725 |  |  |  |  | 0,5÷ 1 | 0
poplar | hardwood | none | 4.3 |  |  | 0.7 | 18.8 | 46.7 | 6.2 | 0.2 | 46.5 |  |  | 0.1327623 | 0.9957173 |  |  | 25.3 | 5.2 | 0.3 | 0
bamboo | herbaceous | none | 6.56 |  |  | 2.13 | 17.95 | 45.55 | 7.02 | 0.13 | 47.3 |  |  | 0.1541164 | 1.038419 | [5 empty] | 0
rice husks | agricultural_waste | none | 7.9 | 59.5 | 15.5 | 17.1 |  | 44.6 | 5.6 |  | 49.3 |  |  | 0.1255605 | 1.105381 | 34.4 | 29.3 | 19.2 |  |  | 0
eucalyptus wood | hardwood | none |  | 84.09 | 15.46 | 0.44 |  | 49.58 | 5.63 | 0.11 | 44.68 |  |  | 0.1135539 | 0.9011698 | [5 empty] | 0
beech wood | hardwood | none | 8 |  |  | 1.35 |  | 45.98 | 6.39 |  | 46.28 |  |  | 0.1389735 | 1.006525 | 39.25 | 33.91 | 21.75 | 3.74 |  | 0
poplar | hardwood | none | 7 |  |  | 5.5 | 18.5 | 45.8 | 5.9 | 1.4 | 41.5 |  |  | 0.128821 | 0.9061135 | 41.3 |  | 32.1 | 21 |  | 0
napier grass | grass | drying | 0 | 81.5 | 16.7 | 1.75 | 18.1 | 48.6 | 6.01 | 0.99 | 44.1 | 0.32 |  | 0.1236626 | 0.9074074 | 38.8 | 19.8 | 27 | 12.07 |  | 0
acacia wood | hardwood | none | 8.12 | 74.4 | 16.35 | 1.13 | 18.74 | 46.44 | 5.98 | 0.23 | 47.35 |  |  | 0.1287683 | 1.019595 |  |  |  |  | 0,5÷ 1 | 0
rice straw | agricultural_waste | none | 6.8 | 82.8 | 1.5 | 8.9 | 16 | 43.25 | 5.62 | 2.11 | 48.8 | 0.22 |  | 0.1299422 | 1.128324 | 37.8 | 25.3 | 23.3 |  | 5 | 0
wheat straw | agricultural_waste | none | 4.6 | 79.92 | 15.18 | 4.89 |  | 44.93 | 5.71 | 0.63 | 48.73 |  |  | 0.1270866 | 1.084576 | 33.2 | 24 | 15.1 |  |  | 0
olive husk | industrial waste | none | 3.66 |  |  | 1.88 | 21.57 | 51.8 | 6.83 | 1.32 | 40.05 |  |  | 0.1318533 | 0.773166 | [5 empty] | 0
pine wood | softwood | none |  |  |  | 0.2 |  | 50.4 | 6.4 | 0.7 | 42.5 |  |  | 0.1269841 | 0.843254 | [5 empty] | 0
japonica alga | algae | none | 6.9 |  |  | 20.21 | 16.96 | 41.22 | 7.73 | 1.17 | 49.88 |  |  | 0.1875303 | 1.210092 | [5 empty] | 0
beech wood | hardwood | none | 6 | 85.3 | 14.3 | 0.4 |  | 50.8 | 5.9 | 0.3 | 42.9 | 0.02 |  | 0.1161417 | 0.8444882 |  |  |  |  | 10 | 0
japonica alga | algae | acid_washed | 4.53 |  |  | 3.14 | 13.82 | 42.62 | 5.62 | 2.53 | 52.49 |  |  | 0.131863 | 1.231581 | [5 empty] | 0
corncob | agricultural_waste | none | 8.64 | 71.8 | 17.15 | 2.41 |  | 39.76 | 5.15 | 0.3 | 43.68 |  |  | 0.1295272 | 1.098592 | [5 empty] | 0
napier grass | grass | none |  | 81.51 | 16.75 | 1.75 | 18.11 | 48.61 | 6.01 | 0.99 | 44.07 | 0.32 |  | 0.1236371 | 0.9066036 |  |  |  |  | 2 | 0
pine wood | softwood | none | 2.3 | 85.2 | 11.5 | 0.3 |  | 49.6 | 6.3 | 0.05 | 43.5 | 0.12 |  | 0.1270161 | 0.8770161 | [5 empty] | 0
poplar | hardwood | none | [5 empty] | 43.1 | 5.4 |  | 51.5 |  |  | 0.12529 | 1.194896 | [5 empty] | 0
corn stover | agricultural_waste | none | 9.18 | 74.76 | 12.66 | 3.4 |  | 49.58 | 8.61 | 0.38 | 41.43 |  |  | 0.1736587 | 0.8356192 | [5 empty] | 0
rice husks | agricultural_waste | none | 7.9 | 59.5 | 15.5 | 17.1 |  | 44.6 | 5.6 |  | 49.3 |  |  | 0.1255605 | 1.105381 | 34.4 | 29.3 | 19.2 |  |  | 0
beech wood | hardwood | none | 6 | 85.3 | 14.3 | 0.4 |  | 50.8 | 5.9 | 0.3 | 42.9 | 0.02 |  | 0.1161417 | 0.8444882 |  |  |  |  | 10 | 0
eucalyptus wood | hardwood | none |  | 84.09 | 15.46 | 0.44 |  | 49.58 | 5.63 | 0.11 | 44.68 |  |  | 0.1135539 | 0.9011698 | [5 empty] | 0
pine wood | softwood | none | 12 | 83.9 |  | 0.4 | 20.4 | 51.4 | 5.9 | 0.1 | 42.2 |  |  | 0.114786 | 0.8210117 | [5 empty] | 0
rice husks | agricultural_waste | none | 7.9 | 59.5 | 15.5 | 17.1 |  | 44.6 | 5.6 |  | 49.3 |  |  | 0.1255605 | 1.105381 | 34.4 | 29.3 | 19.2 |  |  | 0
pine wood | softwood | none |  | 80.3 | 19.5 | 0.2 |  | 50.3 | 6.3 | 0.1 | 43.3 |  |  | 0.1252485 | 0.860835 |  |  |  |  | 0,09÷0,6 | 0
white ash | agricultural_waste | none | 10.54 | 75.83 | 13.22 | 0.41 |  | 47.45 | 6.53 | 0.43 | 45.59 |  |  | 0.1376185 | 0.9608008 | [5 empty] | 0
acacia wood | hardwood | none | 6.68 | 70.15 | 21.59 | 1.58 | 19.11 | 51.05 | 6.53 | 2.2 | 40.22 |  |  | 0.1279138 | 0.787855 |  |  |  |  | 0,5÷ 1 | 0
olive husk | industrial waste | none | 3.66 |  |  | 1.88 | 21.57 | 51.8 | 6.83 | 1.32 | 40.05 |  |  | 0.1318533 | 0.773166 | [5 empty] | 0
beech wood | hardwood | none | 8 |  |  | 0.54 |  | 48.44 | 5.83 |  | 45.73 |  |  | 0.1203551 | 0.9440545 | [5 empty] | 0
napier grass | grass | none |  | 81.51 | 16.75 | 1.75 | 18.11 | 48.61 | 6.01 | 0.99 | 44.07 | 0.32 |  | 0.1236371 | 0.9066036 |  |  |  |  | 2 | 0
napier grass | grass | none |  | 81.51 | 16.75 | 1.75 | 18.11 | 48.61 | 6.01 | 0.99 | 44.07 | 0.32 |  | 0.1236371 | 0.9066036 | [5 empty] | 0
napier grass | grass | none |  | 81.51 | 16.75 | 1.75 | 18.11 | 48.61 | 6.01 | 0.99 | 44.07 | 0.32 |  | 0.1236371 | 0.9066036 | [5 empty] | 0
bamboo | herbaceous | none | 6.56 |  |  | 2.13 | 17.95 | 45.55 | 7.02 | 0.13 | 47.3 |  |  | 0.1541164 | 1.038419 | [5 empty] | 0
poplar | hardwood | none | [5 empty] | 43.1 | 5.4 |  | 51.5 |  |  | 0.12529 | 1.194896 | [5 empty] | 0
cellulose |  | none | [5 empty] | 40.9 | 6.4 |  | 52.7 |  |  | 0.1564792 | 1.288509 | [5 empty] | 0
lignin |  | none | [5 empty] | 48.3 | 5.1 |  | 46.6 | 6.4 |  | 0.1055901 | 0.9648033 | [5 empty] | 0
corn stover | agricultural_waste | none | 9.18 | 74.76 | 12.66 | 3.4 |  | 49.58 | 8.61 | 0.38 | 41.43 |  |  | 0.1736587 | 0.8356192 | [5 empty] | 0
pine wood | softwood | none | 2.9 | 85.2 | 11.5 | 0.43 |  | 49.6 | 6.3 | 0.05 | 43.5 | 0.12 |  | 0.1270161 | 0.8770161 | [5 empty] | 0
cellulose | pure | none | 7.03 | 87.45 | 4.67 | 0.85 | 14.48 | 41.53 | 6.68 | 0.75 | 51.04 |  |  | 0.1608476 | 1.228991 | 100 |  |  |  |  | 0
poplar | hardwood | none | [5 empty] | 43.1 | 5.4 |  | 51.5 |  |  | 0.12529 | 1.194896 | [5 empty] | 0
pine wood | softwood | none | 4 | 78.6 | 16.3 | 1.1 |  | 49.6 | 6.4 | 0.2 | 43.8 |  |  | 0.1290323 | 0.8830645 | [5 empty] | 0
lignin | pure | none | 6.97 | 58.38 | 31.94 | 2.71 |  | 36.71 | 4.04 | 4.97 | 54.28 |  |  | 0.1100518 | 1.478616 |  |  | 100 |  |  | 0
napier grass | grass | none |  | 81.51 | 16.75 | 1.75 | 18.11 | 48.61 | 6.01 | 0.99 | 44.07 | 0.32 |  | 0.1236371 | 0.9066036 |  |  |  |  | 2 | 0
poplar | hardwood | none | 6.2 |  |  | 3.4 | 18.8 | 46.6 | 6 | 0.6 | 43.5 |  |  | 0.1287554 | 0.9334764 |  |  | 26.8 | 16.7 | 0.3 | 0
olive husk | industrial waste | none | 3.66 |  |  | 1.88 | 21.57 | 51.8 | 6.83 | 1.32 | 40.05 |  |  | 0.1318533 | 0.773166 | [5 empty] | 0
poplar | hardwood | none |  | 84.9 | 14.2 | 0.91 |  | 49.9 | 5.8 | 0.2 | 44.1 |  |  | 0.1162325 | 0.8837675 | 45.31 | 24.97 | 25.95 | 3.77 |  | 0
rice straw | agricultural_waste | none | 13.61 | 62.5 | 14.35 | 9.54 | 16.35 | 50.93 | 6.04 | 0.83 | 41.61 | 0.23 | 0.36 | 0.1185941 | 0.8170037 |  |  |  |  | <0.50 mm | 0
corn stover | agricultural_waste | none | 3.9 | 90.95 | 1.7 | 3.45 |  | 44.91 | 6 | 1.58 | 44.07 |  |  | 0.1336005 | 0.9812959 | 37 | 27 | 18 | 18 |  | 0
beech wood | hardwood | none |  |  |  | 2.8 | 18.2 | 46.3 | 6.3 | 0.1 | 36.1 |  |  | 0.1360691 | 0.7796976 |  |  |  |  | 2÷3 | 0
eucalyptus wood | hardwood | none |  | 84.09 | 15.46 | 0.44 |  | 49.58 | 5.63 | 0.11 | 44.68 |  |  | 0.1135539 | 0.9011698 | [5 empty] | 0
rice straw | agricultural_waste | none | 10.8 | 66.89 | 14.57 | 7.56 |  | 39.98 | 2.45 | 4.43 | 52.61 | 0.53 |  | 0.06128064 | 1.315908 |  |  |  |  | 0.6 mm <particle diameter < 1.18 mm | 0
wheat straw | agricultural_waste | none | 1.5 | 74.4 | 16.4 | 7.7 |  | 43.4 | 5.4 | 1.1 | 50.1 |  |  | 0.124424 | 1.154378 | 32.9 | 37.8 | 8.5 | 13 | 0,18-0,28 | 0
beech wood | hardwood | none | 8 |  |  | 1.35 |  | 45.98 | 6.39 |  | 46.28 |  |  | 0.1389735 | 1.006525 | 39.25 | 33.91 | 21.75 | 3.74 |  | 0
pine wood | softwood | none |  |  |  | 0.2 |  | 50.4 | 6.4 | 0.7 | 42.5 |  |  | 0.1269841 | 0.843254 | [5 empty] | 0
japonica alga | algae | acid_washed | 4.53 |  |  | 3.14 | 13.82 | 42.62 | 5.62 | 2.53 | 52.49 |  |  | 0.131863 | 1.231581 | [5 empty] | 0
napier grass | grass | drying | 0 | 81.5 | 16.7 | 1.75 | 18.1 | 48.6 | 6.01 | 0.99 | 44.1 | 0.32 |  | 0.1236626 | 0.9074074 | 38.8 | 19.8 | 27 | 12.07 |  | 0
rice husks | agricultural_waste | none | 7.9 | 59.5 | 15.5 | 17.1 |  | 44.6 | 5.6 |  | 49.3 |  |  | 0.1255605 | 1.105381 | 34.4 | 29.3 | 19.2 |  |  | 0
cellulose | pure | none | 7.03 | 87.45 | 4.67 | 0.85 | 14.48 | 41.53 | 6.68 | 0.75 | 51.04 |  |  | 0.1608476 | 1.228991 | 100 |  |  |  |  | 0
eucalyptus wood | hardwood | none |  | 84.09 | 15.46 | 0.44 |  | 49.58 | 5.63 | 0.11 | 44.68 |  |  | 0.1135539 | 0.9011698 | [5 empty] | 0
beech wood | hardwood | none | [17 empty] | 0,25÷2 | 0
beech wood | hardwood | none | 8 |  |  | 0.54 |  | 48.44 | 5.83 |  | 45.73 |  |  | 0.1203551 | 0.9440545 | [5 empty] | 0
pine wood | softwood | none | 2.9 |  |  | 0.33 |  | 49.6 | 6.3 | 0.05 | 43.5 | 0.12 |  | 0.1270161 | 0.8770161 |  |  |  |  | 0.5 | 0
pine wood | softwood | none | 2.3 | 85.2 | 11.5 | 0.3 |  | 49.6 | 6.3 | 0.05 | 43.5 | 0.12 |  | 0.1270161 | 0.8770161 | [5 empty] | 0
bamboo | herbaceous | none | 6.56 |  |  | 2.13 | 17.95 | 45.55 | 7.02 | 0.13 | 47.3 |  |  | 0.1541164 | 1.038419 | [5 empty] | 0
eucalyptus wood | hardwood | none |  | 84.09 | 15.46 | 0.44 |  | 49.58 | 5.63 | 0.11 | 44.68 |  |  | 0.1135539 | 0.9011698 | [5 empty] | 0
napier grass | grass | none |  | 81.51 | 16.75 | 1.75 | 18.11 | 48.61 | 6.01 | 0.99 | 44.07 | 0.32 |  | 0.1236371 | 0.9066036 | [5 empty] | 0
pine wood | softwood | none | 2.9 |  |  | 0.33 |  | 49.6 | 6.3 | 0.05 | 43.5 | 0.12 |  | 0.1270161 | 0.8770161 |  |  |  |  | 0.5 | 0
eucalyptus wood | hardwood | none |  | 84.09 | 15.46 | 0.44 |  | 49.58 | 5.63 | 0.11 | 44.68 |  |  | 0.1135539 | 0.9011698 | [5 empty] | 0
bamboo | herbaceous | none | 6.56 |  |  | 2.13 | 17.95 | 45.55 | 7.02 | 0.13 | 47.3 |  |  | 0.1541164 | 1.038419 | [5 empty] | 0
japonica alga | algae | acid_washed | 4.53 |  |  | 3.14 | 13.82 | 42.62 | 5.62 | 2.53 | 52.49 |  |  | 0.131863 | 1.231581 | [5 empty] | 0
rice straw | agricultural_waste | none | 7.3 | 60.84 | 16.61 | 22.55 | 13.45 | 48.75 | 5.98 | 1.99 | 43.28 |  |  | 0.1226667 | 0.8877949 | [5 empty] | 0
switch grass | herbaceous | none | 6.2 | 83.23 | 11.04 | 5.73 |  | 46.21 | 5.8 | 0.4 | 47.59 |  |  | 0.125514 | 1.029864 | 36 | 31.6 | 6.1 |  |  | 0
mischantus |  | none | [17 empty] | 0,25÷2 | 0
cellulose | pure | none | 7.03 | 87.45 | 4.67 | 0.85 | 14.48 | 41.53 | 6.68 | 0.75 | 51.04 |  |  | 0.1608476 | 1.228991 | 100 |  |  |  |  | 0
olive husk | industrial waste | none | 3.66 |  |  | 1.88 | 21.57 | 51.8 | 6.83 | 1.32 | 40.05 |  |  | 0.1318533 | 0.773166 | [5 empty] | 0
rice husks | agricultural_waste | none | 7.9 | 59.5 | 15.5 | 17.1 |  | 44.6 | 5.6 |  | 49.3 |  |  | 0.1255605 | 1.105381 | 34.4 | 29.3 | 19.2 |  |  | 0
pine wood | softwood | none | 7.64 | 77.86 | 14.16 | 0.34 | 17.64 | 46.55 | 6.47 |  | 46.98 |  |  | 0.1389903 | 1.009237 | 45.33 | 28.38 | 28.34 | 2.36 | 1 | 0
poplar | hardwood | none | [5 empty] | 43.1 | 5.4 |  | 51.5 |  |  | 0.12529 | 1.194896 | [5 empty] | 0
pine wood | softwood | none | 7.52 | 84.76 | 14.96 | 0.33 | 18.29 | 47.1 | 5.9 | 0.04 | 46.4 | 0.06 |  | 0.1252654 | 0.985138 |  |  |  |  | 1÷2 | 0
japonica alga | algae | acid_washed | 4.53 |  |  | 3.14 | 13.82 | 42.62 | 5.62 | 2.53 | 52.49 |  |  | 0.131863 | 1.231581 | [5 empty] | 0
bamboo | herbaceous | none | 6.56 |  |  | 2.13 | 17.95 | 45.55 | 7.02 | 0.13 | 47.3 |  |  | 0.1541164 | 1.038419 | [5 empty] | 0
bamboo | herbaceous | none | 6.56 |  |  | 2.13 | 17.95 | 45.55 | 7.02 | 0.13 | 47.3 |  |  | 0.1541164 | 1.038419 | [5 empty] | 0
napier grass | grass | none |  | 81.51 | 16.75 | 1.75 | 18.11 | 48.61 | 6.01 | 0.99 | 44.07 | 0.32 |  | 0.1236371 | 0.9066036 | [5 empty] | 0
poplar | hardwood | none | [5 empty] | 43.1 | 5.4 |  | 51.5 |  |  | 0.12529 | 1.194896 | [5 empty] | 0
beech wood | hardwood | none | 10.42 | 85.89 | 13.15 | 0.96 |  | 53.04 | 5.42 | 0 | 41.63 |  |  | 0.102187 | 0.7848793 | 43.3 | 31.8 | 24.4 |  |  | 0
switch grass | grass | none | 7.82 | 72.04 | 15.46 | 4.68 |  | 47.5 | 5.57 | 0.65 | 45.28 |  |  | 0.1172632 | 0.9532632 | [5 empty] | 0
napier grass | grass | none |  | 81.51 | 16.75 | 1.75 | 18.11 | 48.61 | 6.01 | 0.99 | 44.07 | 0.32 |  | 0.1236371 | 0.9066036 |  |  |  |  | 2 | 0
japonica alga | algae | acid_washed | 4.53 |  |  | 3.14 | 13.82 | 42.62 | 5.62 | 2.53 | 52.49 |  |  | 0.131863 | 1.231581 | [5 empty] | 0