## default_1
Material_1 | Type_1 | Pretreatment_1 | Moisture_1 | Volatiles_1 | Fixed Carbon_1 | Ash_1 | HHV, MJ/Kg_1 | C_1 | H_1 | N_1 | O_1 | S_1 | Cl_1 | H/C(0)_1 | O/C(0)_1 | Cellulose_1 | Hemicellulose_1 | Lignin_1 | Extractives_1 | Particle Size, mm_1 | O/C oil
japonica alga | algae | acid_washed | 5.03 |  |  | 7.32 | 14.27 | 43.76 | 6 | 2.76 | 55.38 |  |  | 0.1371115 | 1.265539 | [5 empty] | 0.4698875
bamboo | agricultural_waste | none | 7.3 | 90.9 | 0.1 | 1.7 | 17.7 | 46.9 | 5.85 | 0.21 | 47.02 | 0.02 |  | 0.1247335 | 1.002559 | 41 | 26.5 | 25.3 |  | 0.6 | 2.561132
japonica alga | algae | none | 6.9 |  |  | 20.21 | 16.96 | 41.22 | 7.73 | 1.17 | 49.88 |  |  | 0.1875303 | 1.210092 | [5 empty] | 0.3936518
beech wood | hardwood | none | 8 |  |  | 0.54 |  | 48.44 | 5.83 |  | 45.73 |  |  | 0.1203551 | 0.9440545 | [5 empty] | 0.2363151
rice straw | agricultural_waste | none | 10.8 | 66.89 | 14.57 | 7.56 |  | 39.98 | 2.45 | 4.43 | 52.61 | 0.53 |  | 0.06128064 | 1.315908 |  |  |  |  | 0.6 mm <particle diameter < 1.18 mm | 1.952824
mallee |  | none |  | 81.9 | 17.6 | 0.5 |  | 48.4 | 6.3 | 0.1 | 45.2 |  |  | 0.1301653 | 0.9338843 |  |  |  |  | 0,09÷0,6 | 0.7772900763
beech wood | hardwood | none |  |  |  | 2.8 | 18.2 | 46.3 | 6.3 | 0.1 | 36.1 |  |  | 0.1360691 | 0.7796976 |  |  |  |  | 2÷3 | 0.4606918239
olive husk | industrial waste | none | 3.66 |  |  | 1.88 | 21.57 | 51.8 | 6.83 | 1.32 | 40.05 |  |  | 0.1318533 | 0.773166 | [5 empty] | 0.4915059
napier grass | grass | none | 75.3 | 81.5 | 16.7 | 1.75 | 18.1 | 48.6 | 6.01 | 0.99 | 44.1 | 0.32 |  | 0.1236626 | 0.9074074 | 38.8 | 19.8 | 27 | 12.07 |  | 0.6505682
sugarcane bagasse | agricultural_waste | none | 16.07 | 65 | 14.59 | 4.34 | 18.61 | 58.14 | 6.05 | 0.69 | 34.57 | 0.19 | 0.36 | 0.1040592 | 0.5945992 |  |  |  |  | <0.50 mm | 4.458494
beech wood | hardwood | none | 6 | 85.3 | 14.3 | 0.4 |  | 50.8 | 5.9 | 0.3 | 42.9 | 0.02 |  | 0.1161417 | 0.8444882 |  |  |  |  | 10 | 0.5191049914
elephant grass expc | grass | none | 4.99 | 26.25 | 50.64 | 18.12 |  | 41.85 | 6.77 | 0.72 | 48.64 |  |  | 0.1617682 | 1.162246 | [5 empty] | 0.7358741
bamboo | herbaceous | none | 6.56 |  |  | 2.13 | 17.95 | 45.55 | 7.02 | 0.13 | 47.3 |  |  | 0.1541164 | 1.038419 | [5 empty] | 0.446596
poplar | hardwood | none | 6.2 |  |  | 3.4 | 18.8 | 46.6 | 6 | 0.6 | 43.5 |  |  | 0.1287554 | 0.9334764 | 49.5 |  | 26.8 | 16.7 |  | 1.601695
napier grass | grass | none |  | 81.51 | 16.75 | 1.75 | 18.11 | 48.61 | 6.01 | 0.99 | 44.07 | 0.32 |  | 0.1236371 | 0.9066036 | [5 empty] | 0.2643979
pine wood | softwood | none | 2.3 | 85.2 | 11.5 | 0.3 |  | 49.6 | 6.3 | 0.05 | 43.5 | 0.12 |  | 0.1270161 | 0.8770161 | [5 empty] | 0.2735553
pine wood | softwood | none |  |  |  | 0.2 |  | 50.4 | 6.4 | 0.7 | 42.5 |  |  | 0.1269841 | 0.843254 | [5 empty] | 0.679702
rice husks | agricultural_waste | none | 7.9 | 59.5 | 15.5 | 17.1 |  | 44.6 | 5.6 |  | 49.3 |  |  | 0.1255605 | 1.105381 | 34.4 | 29.3 | 19.2 |  |  | 0.09738717
enteromorpha clathrata | algae | none | 10.13 | 57.99 | 10.73 | 21.15 |  | 32.65 | 4.92 | 4.43 | 24.69 | 2.03 |  | 0.1506891 | 0.7562021 | [5 empty] | 0.4331661
sargassum natans | algae | none | 10.46 | 48.85 | 11.6 | 29.09 |  | 25.9 | 5.57 | 3.58 | 24.18 | 1.22 |  | 0.2150579 | 0.9335907 | [5 empty] | 0.5845225
pine wood | softwood | none | 7.64 | 77.86 | 14.16 | 0.34 | 17.64 | 46.55 | 6.47 |  | 46.98 |  |  | 0.1389903 | 1.009237 | 45.33 | 28.38 | 28.34 | 2.36 | 1 | 0.5254293
pine wood | softwood | none |  |  |  | 0.2 |  | 50.4 | 6.4 | 0.7 | 42.5 |  |  | 0.1269841 | 0.843254 | [5 empty] | 0.7132075
wheat straw | agricultural_waste | none | 2 | 80.5 | 10.6 | 6.9 |  | 44.4 | 5.6 | 5.4 | 44.6 |  |  | 0.1261261 | 1.004505 | 44.8 | 33 | 13.8 | 1.4 | 0,18-0,28 | 1.217918
poplar | hardwood | none | 4.3 |  |  | 0.7 | 18.8 | 46.7 | 6.2 | 0.2 | 46.5 |  |  | 0.1327623 | 0.9957173 | 63.1 |  | 25.3 | 5.2 |  | 1.387013
elephant grass expa | grass | none | 4.72 | 24.57 | 50.77 | 19.87 |  | 41.85 | 6.77 | 0.72 | 48.64 |  |  | 0.1617682 | 1.162246 | [5 empty] | 0.7363465
rice husks | agricultural_waste | none | 7.9 | 59.5 | 15.5 | 17.1 |  | 44.6 | 5.6 |  | 49.3 |  |  | 0.1255605 | 1.105381 | 34.4 | 29.3 | 19.2 |  |  | 0.0965435
pine wood | softwood | none | 2.9 | 85.2 | 11.5 | 0.33 |  | 49.6 | 6.3 | 0.05 | 43.5 | 0.12 |  | 0.1270161 | 0.8770161 | [5 empty] | 0.2472973
poplar | hardwood | none | 7 |  |  | 5.5 | 18.5 | 45.8 | 5.9 | 1.4 | 41.5 |  |  | 0.128821 | 0.9061135 |  |  | 32.1 | 21 | 0.3 | 2.561264822
pine wood | softwood | none | 7.52 | 84.76 | 14.96 | 0.33 | 18.29 | 47.1 | 5.9 | 0.04 | 46.4 | 0.06 |  | 0.1252654 | 0.985138 |  |  |  |  | 1÷2 | 0.5673876872
rice straw | agricultural_waste | none | 7.3 | 60.84 | 16.61 | 22.55 | 13.45 | 48.75 | 5.98 | 1.99 | 43.28 |  |  | 0.1226667 | 0.8877949 | [5 empty] | 2.093103
cellulose |  | none | [5 empty] | 40.9 | 6.4 |  | 52.7 |  |  | 0.1564792 | 1.288509 | [5 empty] | 0.9115789
napier grass | grass | none |  | 81.51 | 16.75 | 1.75 | 18.11 | 48.61 | 6.01 | 0.99 | 44.07 | 0.32 |  | 0.1236371 | 0.9066036 |  |  |  |  | 2 | 0.427321
corn stover | agricultural_waste | none |  | 79 | 16.7 | 4.27 |  | 48.7 | 5.7 | 0.7 | 44.9 |  |  | 0.1170431 | 0.9219713 | 36.34 | 39.91 | 16.8 | 6.95 |  | 1.422043
blend 1- wtp/tp/sg | blend | none |  | 82.6 | 15.7 | 1.66 |  | 49.3 | 5.9 | 0.3 | 44.5 |  |  | 0.1196755 | 0.9026369 | 38.95333 | 18.16667 | 38.95333 | 3.926667 |  | 1.254364
oak (white oak) | hardwood | none | 6.84 | 76.15 | 16.3 | 0.48 | 15.8 | 49.7 | 6.5 | 0.1 | 36.84 | 0.02 |  | 0.1307847 | 0.7412475 |  |  | 24.74 |  | 2÷6 | 0.8995686999
cellulose |  | none | [5 empty] | 40.9 | 6.4 |  | 52.7 |  |  | 0.1564792 | 1.288509 | [5 empty] | 0.9102296
eucalyptus wood | hardwood | none |  | 84.09 | 15.46 | 0.44 |  | 49.58 | 5.63 | 0.11 | 44.68 |  |  | 0.1135539 | 0.9011698 | [5 empty] | 0.5521006
switch grass | grass | none |  | 80.2 | 15.6 | 4.2 |  | 47.2 | 5.7 | 0.5 | 46.6 |  |  | 0.1207627 | 0.9872881 | 34.88 | 42.06 | 17.32 | 5.74 |  | 1.578348
napier grass | grass | none | 75.3 | 81.5 | 16.7 | 1.75 | 18.1 | 48.6 | 6.01 | 0.99 | 44.1 | 0.32 |  | 0.1236626 | 0.9074074 | 38.8 | 19.8 | 27 | 12.07 |  | 0.6190476
poplar | hardwood | none | [17 empty] | 0,074÷0,149 | 1.19485592
beech wood | hardwood | none | 8 |  |  | 1.35 |  | 45.98 | 6.39 |  | 46.28 |  |  | 0.1389735 | 1.006525 | 39.25 | 33.91 | 21.75 | 3.74 |  | 0.108948
rice husks | agricultural_waste | none | 7.9 | 59.5 | 15.5 | 17.1 |  | 44.6 | 5.6 |  | 49.3 |  |  | 0.1255605 | 1.105381 | 34.4 | 29.3 | 19.2 |  |  | 0.7211896
poplar | hardwood | none | [5 empty] | 43.1 | 5.4 |  | 51.5 |  |  | 0.12529 | 1.194896 | [5 empty] | 0.5451389
camelina straw pellets |  | none | 7.6 | 83.85 | 6.1 | 2.45 | 16.85 | 43.1 | 5.65 | 0.25 | 50.95 | 0.05 |  | 0.1310905 | 1.182135 |  |  |  |  | 0,25÷0,50 | 0.9072580645
rice straw | agricultural_waste | none | 6.8 | 82.8 | 1.5 | 8.9 | 16 | 43.25 | 5.62 | 2.11 | 48.8 | 0.22 |  | 0.1299422 | 1.128324 | 37.8 | 25.3 | 23.3 |  | 5 | 0.8761943
napier grass | grass | none | 75.3 | 81.5 | 16.7 | 1.75 | 18.1 | 48.6 | 6.01 | 0.99 | 44.1 | 0.32 |  | 0.1236626 | 0.9074074 | 38.8 | 19.8 | 27 | 12.07 |  | 0.7805281
napier grass | grass | drying | 0 | 81.5 | 16.7 | 1.75 | 18.1 | 48.6 | 6.01 | 0.99 | 44.1 | 0.32 |  | 0.1236626 | 0.9074074 | 38.8 | 19.8 | 27 | 12.07 |  | 1.57
japonica alga | algae | acid_washed | 4.53 |  |  | 3.14 | 13.82 | 42.62 | 5.62 | 2.53 | 52.49 |  |  | 0.131863 | 1.231581 | [5 empty] | 0.5912343
bamboo | herbaceous | none | 6.56 |  |  | 2.13 | 17.95 | 45.55 | 7.02 | 0.13 | 47.3 |  |  | 0.1541164 | 1.038419 | [5 empty] | 0.5488808
pine wood | softwood | none | 7.64 | 77.86 | 14.16 | 0.34 | 17.64 | 46.55 | 6.47 |  | 46.98 |  |  | 0.1389903 | 1.009237 | 45.33 | 28.38 | 28.34 | 2.36 | 1 | 0.3617458
olive husk | industrial waste | none | 3.66 |  |  | 1.88 | 21.57 | 51.8 | 6.83 | 1.32 | 40.05 |  |  | 0.1318533 | 0.773166 | [5 empty] | 1.372494
napier grass | grass | none | 75.3 | 81.5 | 16.7 | 1.75 | 18.1 | 48.6 | 6.01 | 0.99 | 44.1 | 0.32 |  | 0.1236626 | 0.9074074 | 38.8 | 19.8 | 27 | 12.07 |  | 0.8981818
cellulose | pure | none | 7.03 | 87.45 | 4.67 | 0.85 | 14.48 | 41.53 | 6.68 | 0.75 | 51.04 |  |  | 0.1608476 | 1.228991 | 100 |  |  |  |  | 0.6699703
eucalyptus wood | hardwood | none |  | 84.09 | 15.46 | 0.44 |  | 49.58 | 5.63 | 0.11 | 44.68 |  |  | 0.1135539 | 0.9011698 | [5 empty] | 0.2444119
blend 2- wtp/cp/hp | blend | none |  | 84.8 | 14.6 | 0.62 |  | 50.4 | 5.9 | 0.2 | 43.5 |  |  | 0.1170635 | 0.8630952 | 41.41667 | 25.10667 | 29.92 | 3.556667 |  | 1.125581
lignin |  | none | [5 empty] | 48.3 | 5.1 |  | 46.6 | 6.4 |  | 0.1055901 | 0.9648033 | [5 empty] | 0.9727047
bamboo | herbaceous | none | 6.56 |  |  | 2.13 | 17.95 | 45.55 | 7.02 | 0.13 | 47.3 |  |  | 0.1541164 | 1.038419 | [5 empty] | 0.4240272
japonica alga | algae | acid_washed | 5.03 |  |  | 7.32 | 14.27 | 43.76 | 6 | 2.76 | 55.38 |  |  | 0.1371115 | 1.265539 | [5 empty] | 0.4657964
eucalyptus wood | hardwood | none |  | 84.09 | 15.46 | 0.44 |  | 49.58 | 5.63 | 0.11 | 44.68 |  |  | 0.1135539 | 0.9011698 | [5 empty] | 0.4465661
coconut shell | agricultural_waste | none | 11.26 | 68.18 | 17.18 | 3.38 | 22.83 | 63.45 | 6.73 | 0.43 | 28.27 | 0.17 | 0.95 | 0.1060678 | 0.4455477 |  |  |  |  | <0.50 mm | 4.200194
switch grass | grass | none | 7.82 | 72.04 | 15.46 | 4.68 |  | 47.5 | 5.57 | 0.65 | 45.28 |  |  | 0.1172632 | 0.9532632 | [5 empty] | 0.141
pine wood | softwood | none | 2.9 | 85.2 | 11.5 | 0.43 |  | 49.6 | 6.3 | 0.05 | 43.5 | 0.12 |  | 0.1270161 | 0.8770161 | [5 empty] | 0.3274336
pine wood | softwood | none |  |  |  | 0.2 |  | 50.4 | 6.4 | 0.7 | 42.5 |  |  | 0.1269841 | 0.843254 | [5 empty] | 0.5629371
eucalyptus wood | hardwood | none |  | 84.09 | 15.46 | 0.44 |  | 49.58 | 5.63 | 0.11 | 44.68 |  |  | 0.1135539 | 0.9011698 | [5 empty] | 0.5288462
beech wood | hardwood | none | 8 |  |  | 0.54 |  | 48.44 | 5.83 |  | 45.73 |  |  | 0.1203551 | 0.9440545 | [5 empty] | 0.2330226
mischantus | herbaceous | none | 8.71 | 75.62 | 19.92 | 4.46 |  | 46.95 | 5.85 | 0.92 | 46.28 |  |  | 0.1246006 | 0.9857295 | 54 | 23.9 | 14.94 |  |  | 1.013216
white ash | agricultural_waste | none | 10.54 | 75.83 | 13.22 | 0.41 |  | 47.45 | 6.53 | 0.43 | 45.59 |  |  | 0.1376185 | 0.9608008 | [5 empty] | 0.2
olive husk | industrial waste | none | 3.66 |  |  | 1.88 | 21.57 | 51.8 | 6.83 | 1.32 | 40.05 |  |  | 0.1318533 | 0.773166 | [5 empty] | 0.6865506
pine wood | softwood | none | 2.9 |  |  | 0.33 |  | 49.6 | 6.3 | 0.05 | 43.5 | 0.12 |  | 0.1270161 | 0.8770161 |  |  |  |  | 0.5 | 0.2944444
beech wood | hardwood | none | [17 empty] | 0,25÷2 | 0.8780587276
beech wood | hardwood | none | [17 empty] | 0,25÷2 | 1.208742403
pine wood | softwood | none | 2.9 | 85.2 | 11.5 | 0.33 |  | 49.6 | 6.3 | 0.05 | 43.5 | 0.12 |  | 0.1270161 | 0.8770161 | [5 empty] | 0.2635135
eucalyptus wood | hardwood | none | 5.18 | 70.85 | 19.18 | 4.8 | 22.46 | 51.17 | 7.95 | 5.32 | 35.11 | 0.45 |  | 0.1553645 | 0.6861442 | 37.14 | 10.44 | 26.73 | 20.89 | 0.85 | 0.1401409387
poplar | hardwood | none | [5 empty] | 43.1 | 5.4 |  | 51.5 |  |  | 0.12529 | 1.194896 | [5 empty] | 0.5945017
pine wood | softwood | none | 12 | 83.9 |  | 0.4 | 20.4 | 51.4 | 5.9 | 0.1 | 42.2 |  |  | 0.114786 | 0.8210117 | [5 empty] | 1.1469
bamboo | agricultural_waste | none | 7.3 | 90.9 | 0.1 | 1.7 | 17.7 | 46.9 | 5.85 | 0.21 | 47.02 | 0.02 |  | 0.1247335 | 1.002559 | 41 | 26.5 | 25.3 |  | 0.6 | 1.197149
eucalyptus wood | hardwood | none |  | 84.09 | 15.46 | 0.44 |  | 49.58 | 5.63 | 0.11 | 44.68 |  |  | 0.1135539 | 0.9011698 | [5 empty] | 0.6790985
olive husk | industrial waste | none | 3.66 |  |  | 1.88 | 21.57 | 51.8 | 6.83 | 1.32 | 40.05 |  |  | 0.1318533 | 0.773166 | [5 empty] | 0.973981
corncob | agricultural_waste | none | 8.64 | 71.8 | 17.15 | 2.41 |  | 39.76 | 5.15 | 0.3 | 43.68 |  |  | 0.1295272 | 1.098592 | [5 empty] | 0.582
napier grass | grass | none |  | 81.51 | 16.75 | 1.75 | 18.11 | 48.61 | 6.01 | 0.99 | 44.07 | 0.32 |  | 0.1236371 | 0.9066036 | [5 empty] | 0.2975973
rice straw | agricultural_waste | none | 7.3 | 60.84 | 16.61 | 22.55 | 13.45 | 48.75 | 5.98 | 1.99 | 43.28 |  |  | 0.1226667 | 0.8877949 | [5 empty] | 2.108014
poplar | hardwood | none |  | 88.2 | 11.4 | 0.46 |  | 49.2 | 5.8 | 0.2 | 44.8 |  |  | 0.1178862 | 0.9105691 | 42.73 | 27.78 | 26.72 | 2.77 |  | 1.058036
eucalyptus wood | hardwood | none |  | 84.09 | 15.46 | 0.44 |  | 49.58 | 5.63 | 0.11 | 44.68 |  |  | 0.1135539 | 0.9011698 | [5 empty] | 0.5483759
bamboo | herbaceous | none | 6.56 |  |  | 2.13 | 17.95 | 45.55 | 7.02 | 0.13 | 47.3 |  |  | 0.1541164 | 1.038419 | [5 empty] | 0.4542375
japonica alga | algae | none | 6.9 |  |  | 20.21 | 16.96 | 41.22 | 7.73 | 1.17 | 49.88 |  |  | 0.1875303 | 1.210092 | [5 empty] | 0.4332113
switch grass | grass | none | 7.82 | 72.04 | 15.46 | 4.68 |  | 47.5 | 5.57 | 0.65 | 45.28 |  |  | 0.1172632 | 0.9532632 | [5 empty] | 0.065
rice husks | agricultural_waste | none | 7.9 | 59.5 | 15.5 | 17.1 |  | 44.6 | 5.6 |  | 49.3 |  |  | 0.1255605 | 1.105381 | 34.4 | 29.3 | 19.2 |  |  | 0.8359684
acacia wood | hardwood | none | 7.45 | 70.16 | 19.91 | 2.48 | 19.72 | 49.9 | 6.04 | 2.13 | 41.79 | 0.14 |  | 0.1210421 | 0.8374749 |  |  |  |  | 0,5÷ 1 | 0.3311785929
pine wood | softwood | none |  | 83.9 | 15.4 | 0.7 | 21.08 | 50.2 | 5.9 | 0.2 |  |  |  | 0.1175299 | 0 | 39.25 | 22.19 | 32.09 | 3.5 | 0.2 | 1.02649
cellulose | pure | none | 7.03 | 87.45 | 4.67 | 0.85 |  | 41.53 | 6.68 | 0.75 | 51.04 |  |  | 0.1608476 | 1.228991 | 100 |  |  |  |  | 0.8365709
wheat straw |  | none | 5.45 | 80.85 | 9.15 | 4.55 | 16.55 | 42.3 | 5.5 | 0.7 | 51.35 | 0.15 |  | 0.1300236 | 1.213948 |  |  |  |  | 0,25÷0,50 | 0.6730418944
rice straw | agricultural_waste | none | 7.3 | 60.84 | 16.61 | 22.55 | 13.45 | 48.75 | 5.98 | 1.99 | 43.28 |  |  | 0.1226667 | 0.8877949 | [5 empty] | 2.071918
napier grass | grass | none |  | 81.51 | 16.75 | 1.75 | 18.11 | 48.61 | 6.01 | 0.99 | 44.07 | 0.32 |  | 0.1236371 | 0.9066036 |  |  |  |  | 2 | 0.5307076
beech wood | hardwood | none | 6 | 85.3 | 14.3 | 0.4 |  | 50.8 | 5.9 | 0.3 | 42.9 | 0.02 |  | 0.1161417 | 0.8444882 |  |  |  |  | 10 | 0.4757679181
rice straw | agricultural_waste | none | 7.3 | 60.84 | 16.61 | 22.55 | 13.45 | 48.75 | 5.98 | 1.99 | 43.28 |  |  | 0.1226667 | 0.8877949 | [5 empty] | 2.472441
beech wood | hardwood | none |  |  |  | 2.8 | 18.2 | 46.3 | 6.3 | 0.1 | 36.1 |  |  | 0.1360691 | 0.7796976 |  |  |  |  | 2÷3 | 0.4
napier grass | grass | none |  | 81.51 | 16.75 | 1.75 | 18.11 | 48.61 | 6.01 | 0.99 | 44.07 | 0.32 |  | 0.1236371 | 0.9066036 |  |  |  |  | 2 | 0.405426
japonica alga | algae | acid_washed | 5.03 |  |  | 7.32 | 14.27 | 43.76 | 6 | 2.76 | 55.38 |  |  | 0.1371115 | 1.265539 | [5 empty] | 0.5460526
elephant grass expb | grass | none | 5.21 | 26.14 | 51.26 | 17.39 |  | 41.85 | 6.77 | 0.72 | 48.64 |  |  | 0.1617682 | 1.162246 | [5 empty] | 0.6011853
white ash | agricultural_waste | none | 10.54 | 75.83 | 13.22 | 0.41 |  | 47.45 | 6.53 | 0.43 | 45.59 |  |  | 0.1376185 | 0.9608008 | [5 empty] | 0.045
corn stover | agricultural_waste | none | 9.18 | 74.76 | 12.66 | 3.4 |  | 49.58 | 8.61 | 0.38 | 41.43 |  |  | 0.1736587 | 0.8356192 | [5 empty] | 0.0826
lignin |  | none | [5 empty] | 48.3 | 5.1 |  | 46.6 | 6.4 |  | 0.1055901 | 0.9648033 | [5 empty] | 0.9174107
willow src | hardwood | none | 6.5 | 81.19 | 15.85 | 2.96 |  | 48.48 | 5.74 | 1.87 | 43.91 |  |  | 0.1183993 | 0.9057343 | 49.3 | 14.1 | 20 |  |  | 0.7058045
pine wood | softwood | none | 6.59 | 72.83 | 14.66 | 5.92 | 16.04 | 46.35 | 6.96 | 0.06 | 45.84 | 0.79 |  | 0.1501618 | 0.9889968 | 42.17 | 15.52 | 19.36 |  | 0,25÷0,85 | 0.8695652
napier grass | grass | drying | 0 | 81.5 | 16.7 | 1.75 | 18.1 | 48.6 | 6.01 | 0.99 | 44.1 | 0.32 |  | 0.1236626 | 0.9074074 | 38.8 | 19.8 | 27 | 12.07 |  | 2.25
sweet gum |  | none | 11.31 | 75.79 | 12.42 | 0.71 | 17.1 | 47.88 | 5.57 | 0.08 | 34.65 | 0.03 |  | 0.1163325 | 0.7236842 |  |  | 25.9 |  | 2÷6 | 1.116972477
olive kernels | industrial waste | none | 3.66 |  |  | 1.88 | 21.57 | 51.8 | 6.83 | 1.32 | 40.05 |  |  | 0.1318533 | 0.773166 | [5 empty] | 1.002832
corn stover | agricultural_waste | none | 3.9 | 90.95 | 1.7 | 3.45 |  | 44.91 | 6 | 1.58 | 44.07 |  |  | 0.1336005 | 0.9812959 | 37 | 27 | 18 | 18 |  | 0.3425398
napier grass | grass | none |  | 81.51 | 16.75 | 1.75 | 18.11 | 48.61 | 6.01 | 0.99 | 44.07 | 0.32 |  | 0.1236371 | 0.9066036 | [5 empty] | 0.3898203
pine wood | softwood | none | 2.3 | 85.2 | 11.5 | 0.3 |  | 49.6 | 6.3 | 0.05 | 43.5 | 0.12 |  | 0.1270161 | 0.8770161 | [5 empty] | 0.2287372
eucalyptus wood | hardwood | none | 10.65 | 72.55 | 15.35 | 1.45 | 17.35 | 42.9 | 5.75 | 0.05 | 51.25 | 0.05 |  | 0.1340326 | 1.194639 |  |  |  |  | 10-60 di lunghezza | 0.8342911877
rice husks | agricultural_waste | none | 7.9 | 59.5 | 15.5 | 17.1 |  | 44.6 | 5.6 |  | 49.3 |  |  | 0.1255605 | 1.105381 | 34.4 | 29.3 | 19.2 |  |  | 0.1568381
poplar | hardwood | none | [5 empty] | 43.1 | 5.4 |  | 51.5 |  |  | 0.12529 | 1.194896 | [5 empty] | 0.4353519
pine wood | softwood | none | 7.64 | 77.86 | 14.16 | 0.34 | 17.64 | 46.55 | 6.47 |  | 46.98 |  |  | 0.1389903 | 1.009237 | 45.33 | 28.38 | 28.34 | 2.36 | 1 | 0.5716443
acacia wood | hardwood | none | 12.5 | 69.1 | 11 | 7.3 |  | 54.1 | 6.12 | 5.23 | 34.53 |  |  | 0.1131238 | 0.6382625 |  | 24 | 15 | 41 |  | 0.2239319
ba30 rice70 | agricultural_waste | none | 9.182 | 67.185 | 15.764 | 10.269 | 15.49 | 42.835 | 6.131 | 0.49 | 50.553 |  |  | 0.1431306 | 1.18018 | 39.28 | 28.04 | 11.43 |  |  | 0.07697456
ba50 rice50 | agricultural_waste | none | 9.91 | 69.455 | 16.76 | 7.875 | 16.04 | 43.725 | 6.285 | 0.35 | 49.655 |  |  | 0.1437393 | 1.13562 | 41.02 | 27.68 | 10.36 |  |  | 0.07610176
ba70 rice30 | agricultural_waste | none | 10.638 | 71.725 | 17.756 | 5.481 | 16.48 | 44.615 | 6.439 | 0.21 | 48.757 |  |  | 0.1443237 | 1.092839 | 44.31 | 26.07 | 9.03 |  |  | 0.07637331
bamboo | forest residue | none |  | 77.73 | 15.99 | 6.28 |  | 42.16 | 5.74 | 0.37 | 51.73 |  |  | 0.136148 | 1.226992 | 47.5 |  |  |  |  | 0.06603061
bamboo | forest residue | none | 7.3 | 90.9 | 0.1 | 1.7 | 17.7 | 46.9 | 5.85 | 0.21 | 47.02 | 0.02 |  | 0.1247335 | 1.002559 | 41 | 26.5 | 25.3 |  |  | 0.06042876
beech wood | hardwood | none | 8 |  |  | 1.35 |  | 45.98 | 6.39 |  | 46.28 |  |  | 0.1389735 | 1.006525 | 39.25 | 33.91 | 21.75 | 3.74 |  | 0.0961828
cellulose | pure | none | 6.59 | 88.85 | 4.35 | 0.21 |  | 44.06 | 5.98 | 0.41 | 49.49 | 0.06 |  | 0.135724 | 1.123241 | 100 |  |  |  |  | 0.1477311
cellulose | pure | none | 6.59 | 88.85 | 4.35 | 0.21 | 17.32 | 44.06 | 5.98 | 0.41 | 49.49 | 0.06 |  | 0.135724 | 1.123241 | 100 |  |  |  |  | 0.1477311
corn stover | agricultural_waste | none | 3.9 | 90.95 | 1.7 | 3.45 |  | 44.91 | 6 | 1.58 | 44.07 |  |  | 0.1336005 | 0.9812959 | 37 | 27 | 18 | 18 |  | 0.1402569
corn stover | agricultural_waste | drying | 3.9 | 90.95 | 1.7 | 3.45 |  | 44.91 | 6 | 1.58 | 44.07 |  |  | 0.1336005 | 0.9812959 | 37 | 27 | 18 | 18 |  | 0.1483396
crofton weed | herbaceous | none | 0.46 | 80.72 | 17.31 | 1.51 |  | 50.56 | 2.14 |  | 47.3 |  |  | 0.04232595 | 0.9355222 | 20.35 | 23.84 | 11.97 | 43.84 |  | 0.2745219
emal | agricultural_waste | none |  |  |  | 2.8 | 20.35 | 50.42 | 6.24 | 0.35 | 40.1 | 0.09 |  | 0.1237604 | 0.7953193 | [5 empty] | 0.07690144
elephant grass | grass | none | 10.63 | 72.54 | 19.2 | 8.26 | 15.77 | 39.63 | 6.31 | 1.7 | 52.16 | 0.2 |  | 0.1592228 | 1.316175 | 30.37 | 31.31 | 26.02 | 14.86 |  | 0.2345487
eucalyptus wood | hardwood | none | 5 | 89 | 5.2 | 0.8 | 14.6 | [13 empty] | 0.05756249
eucalyptus wood | hardwood | none | 5.18 | 70.85 | 19.18 | 4.8 | 22.46 | 51.17 | 7.95 | 5.32 | 35.11 | 0.45 |  | 0.1553645 | 0.6861442 | 37.14 | 10.44 | 26.73 | 20.89 |  | 0.2195656
eucalyptus wood | hardwood | none | 9.5 | 87.4 | 11.4 | 1.2 | 17.4 | 46.5 | 5.1 | 0.6 | 46.6 |  |  | 0.1096774 | 1.002151 | 51 | 29 | 20 |  |  | 0.05522685
pine wood | softwood | none | 8.1 | 76.7 |  | 2.1 |  | 51.4 | 6 | 0.5 | 40 | 0.04 |  | 0.1167315 | 0.7782101 |  |  |  | 10.5 |  | 0.2140189
lignin | pure | none | 6.87 | 67.1 | 23.09 | 2.94 |  | 58.7 | 5.45 | 0.37 | 35.43 | 0.05 |  | 0.09284497 | 0.6035775 |  |  | 100 |  |  | 0.4230226
napier grass | grass | drying | 0 | 81.5 | 16.7 | 1.75 | 18.1 | 48.6 | 6.01 | 0.99 | 44.1 | 0.32 |  | 0.1236626 | 0.9074074 | 38.8 | 19.8 | 27 | 12.07 |  | 0.2849044
neem bark | forest residue | none |  | 79.84 | 15.32 | 4.84 |  | 43.43 | 6.1 | 0.26 | 50.21 |  |  | 0.1404559 | 1.156113 | 64 |  |  |  |  | 0.06451662
neem bark | forest residue | drying | 0 | 79.84 | 15.32 | 4.84 |  | 43.43 | 6.1 | 0.26 | 50.21 |  |  | 0.1404559 | 1.156113 | 64 |  |  |  |  | 0.09422794
oak (red oak bark) | hardwood | none | 6.94 | 77.5 | 19.43 | 3.08 | 18.86 | 47.52 | 5.86 | 0.56 | 45.82 | 0.24 |  | 0.1233165 | 0.9642256 | 30.02 | 20.45 | 19.58 | 26.87 |  | 0.227311
oak (red oak heartwood) | hardwood | none | 6.16 | 81.84 | 18.05 | 0.13 | 18.38 | 46.97 | 5.87 | 0.07 | 46.93 | 0.16 |  | 0.1249734 | 0.9991484 | 49.82 | 26.9 | 15.97 | 7.18 |  | 0.2241869
oak (red oak sapwood) | hardwood | none | 0.42 | 81.58 | 18.07 | 0.36 | 18.78 | 46.62 | 5.89 | 0.26 | 47.05 | 0.18 |  | 0.1263406 | 1.009224 | 50.87 | 26.86 | 13.38 | 8.52 |  | 0.2595585
paper mill sludge (pms) | industrial waste | none |  | 52.2 | 33.5 | 14.4 | [9 empty] | 48.4 | 32.1 | 5.2 | 14.4 |  | 0.2502247
paper mill sludge (pms) | industrial waste | torrefaction |  | 52.6 | 32.7 | 14.8 | [9 empty] | 51.3 | 29.4 | 3.8 | 14.8 |  | 0.2378921
paper mill sludge (pms) | industrial waste |  |  | 52.2 | 33.5 | 14.4 | [9 empty] | 48.4 | 32.1 | 5.2 | 14.4 |  | 0.2502247
paper mill sludge (pms) | industrial waste | torrefaction (220c) |  | 52.6 | 32.7 | 14.8 | [9 empty] | 51.3 | 29.4 | 3.8 | 14.8 |  | 0.2378921
paper mill sludge (pms) | industrial waste | acid_washed |  | 39.7 | 42.2 | 19.1 | [9 empty] | 58.5 | 13.4 | 7.8 | 19.1 |  | 0.2365295
paper mill sludge (pms) | industrial waste | acid_washed |  | 29 | 45 | 24.8 | [9 empty] | 52.2 | 14.5 | 10.5 | 24.8 |  | 0.2408717
paper mill sludge (pms) | industrial waste | acid_washed |  | 30.4 | 46 | 23.6 | [9 empty] | 50.2 | 14.3 | 12.4 | 23.6 |  | 0.2408717
paper mill sludge (pms) | industrial waste | acid_washed |  | 28.9 | 49.2 | 22 | [9 empty] | 49.4 | 15.3 | 11.6 | 22 |  | 0.2408717
paper mill sludge (pms) | industrial waste | acid_washed |  | 20.4 | 46.3 | 33.3 | [9 empty] | 44.6 | 12.9 | 10.5 | 33.3 |  | 0.2408717
pine wood | softwood | none | 8 |  |  |  |  | 46.58 | 6.34 | 0.04 | 46.98 | 0.06 |  | 0.1361099 | 1.008587 | 35 | 29 | 28 |  |  | 0.08332384
pine wood | softwood | none |  |  |  | 0.37 |  | 47.4 | 6.1 | 0.1 | 46.4 |  |  | 0.128692 | 0.978903 | [5 empty] | 0.07760849
pine wood | softwood | drying | 7.64 | 77.86 | 14.16 | 0.34 | 17.64 | 46.55 | 6.47 |  | 46.98 | 0.074 |  | 0.1389903 | 1.009237 | 45.33 | 28.38 | 28.34 | 2.36 |  | 0.07347424
pine wood | softwood | drying | 7.64 | 77.86 | 14.16 | 0.34 | 17.64 | 46.55 | 6.47 |  | 46.98 |  |  | 0.1389903 | 1.009237 | 45.33 | 28.38 | 28.34 | 2.36 |  | 0.07347424
poplar | hardwood | none | 7.53 | 77.22 | 20.55 | 2.24 | 19.54 | 48.16 | 5.93 | 0.76 | 44.97 | 0.18 |  | 0.1231312 | 0.9337625 | 31.54 | 16.73 | 17.98 | 31.82 |  | 0.3563797
poplar | hardwood | none | 6.75 | 83.6 | 15.91 | 0.5 | 18.65 | 47.53 | 5.93 | 0.13 | 46.2 | 0.21 |  | 0.1247633 | 0.9720177 | 54.08 | 25.74 | 11.61 | 8.07 |  | 0.247185
poplar | hardwood | none | 6.76 | 83.53 | 16 | 0.48 | 18.81 | 47.05 | 5.96 | 0.21 | 46.57 | 0.21 |  | 0.1266738 | 0.9897981 | 55.07 | 26.46 | 10.17 | 7.83 |  | 0.2462189
rice husk | agricultural_waste | none |  | 72 | 5.5 | 22.5 |  | 35.92 | 5.05 | 0.26 | 58.77 |  |  | 0.1405902 | 1.636136 | 47.5 |  |  |  |  | 0.06348438
rice husk | agricultural_waste | drying | 0 | 72 | 5.5 | 22.5 |  | 35.92 | 5.05 | 0.26 | 58.77 |  |  | 0.1405902 | 1.636136 | 47.5 |  |  |  |  | 0.09295583
rice straw | agricultural_waste | none |  | 81.1 | 6.3 | 12.61 |  | 38.02 | 5.75 | 0.65 | 55.58 |  |  | 0.1512362 | 1.461862 | 30 |  |  |  |  | 0.3009632
rice straw | agricultural_waste | none | 6.8 | 82.8 | 1.5 | 8.9 | 16 | 43.25 | 5.62 | 2.11 | 48.8 | 0.22 |  | 0.1299422 | 1.128324 | 37.8 | 25.3 | 23.3 |  |  | 0.3073873
rice straw | agricultural_waste | drying | 0 | 81.1 | 6.3 | 12.61 |  | 38.02 | 5.75 | 0.65 | 55.58 |  |  | 0.1512362 | 1.461862 | 30 |  |  |  |  | 0.2736348
sugarcane bagasse | agricultural_waste | none |  | 75.67 | 16.9 | 7.43 |  | 40.59 | 5.89 | 0.42 | 53.11 |  |  | 0.1451096 | 1.30845 | 33.5 |  |  |  |  | 0.2739703
sugarcane bagasse | agricultural_waste | drying | 0 | 75.67 | 16.9 | 7.43 |  | 40.59 | 5.89 | 0.42 | 53.11 |  |  | 0.1451096 | 1.30845 | 33.5 |  |  |  |  | 0.2336778
xylan | pure | none | 6.51 | 76.16 | 12.31 | 5.02 |  | 40.25 | 5.76 | 0.32 | 53.62 | 0.05 |  | 0.1431056 | 1.332174 |  | 100 |  |  |  | 0.1051833
bagasse | agricultural_waste | none | 11.73 | 75.13 | 19.25 | 1.89 | 17.1 | 45.95 | 6.67 |  | 47.41 |  |  | 0.1451578 | 1.031774 | 46.98 | 27.06 | 7.85 |  |  | 0.07954504
bamboo | forest residue | drying | 0 | 77.73 | 15.99 | 6.28 |  | 42.16 | 5.74 | 0.37 | 51.73 |  |  | 0.136148 | 1.226992 | 47.5 |  |  |  |  | 0.09912278
coconut shell | agricultural_waste | none | 11.26 | 85.36 |  | 3.38 | 22.83 | 63.45 | 6.73 | 0.43 | 28.27 | 0.17 | 0.95 | 0.1060678 | 0.4455477 | [5 empty] | 0.4941183
corn stover | agricultural_waste | none | 9.18 | 74.76 | 12.66 | 3.4 |  | 49.58 | 8.61 | 0.38 | 41.43 |  |  | 0.1736587 | 0.8356192 | [5 empty] | 0.01284999
rape staw | agricultural_waste | none | 6.12 | 72.84 | 17.35 | 3.69 |  | 42.22 | 5.53 | 0.41 | 51.77 | 0.07 |  | 0.1309806 | 1.226196 | 45.27 | 28.89 | 22.15 |  |  | 0.06311585
rice straw | agricultural_waste | none | 13.61 | 76.85 |  | 9.54 | 16.35 | 50.93 | 6.04 | 0.83 | 41.61 | 0.23 | 0.36 | 0.1185941 | 0.8170037 | [5 empty] | 0.504658
rice straw | agricultural_waste | none | 6.48 | 82.3 |  | 11.22 |  | 39.2 | 4.84 | 1.6 | 53.69 | 0.67 |  | 0.1234694 | 1.369643 | 54.67 | 32.53 | 12.83 |  |  | 0.3008768
rice straw | agricultural_waste | none | 8.09 | 63.78 | 14.27 | 13.86 | 14.94 | 41.5 | 5.9 | 0.7 | 51.9 |  |  | 0.1421687 | 1.250602 | 37.14 | 28.14 | 12.91 |  |  | 0.4023719
rice straw | agricultural_waste | none |  |  |  | 13.5 | 15.69 | 40.24 | 5.44 | 3.4 | 37.22 | 0.17 |  | 0.1351889 | 0.9249503 | 34.4 | 19.6 | 22.9 | 3.72 |  | 0.412208
rice straw | agricultural_waste | none | 6.48 | 82.3 | 1.5 | 8.9 | 16 | 43.25 | 5.62 | 2.11 | 48.8 | 0.22 |  | 0.1299422 | 1.128324 | 37.8 | 25.3 | 23.3 |  |  | 0.3073873
sugarcane bagasse | agricultural_waste | none | 16.07 | 79.59 |  | 4.34 | 18.61 | 58.14 | 6.05 | 0.69 | 34.57 | 0.19 | 0.36 | 0.1040592 | 0.5945992 | [5 empty] | 0.4949193
switch grass | grass | none | 7.82 | 72.04 | 15.46 | 4.68 |  | 47.5 | 5.57 | 0.65 | 45.28 |  |  | 0.1172632 | 0.9532632 | [5 empty] | 0.01829224
white ash | forest residue | none | 10.54 | 75.83 | 13.22 | 0.41 |  | 47.45 | 6.53 | 0.43 | 45.59 |  |  | 0.1376185 | 0.9608008 | [5 empty] | 0.01510203
pine wood | softwood | step-wise pyrolysis (torrefaction) | 8 |  |  |  |  | 46.58 | 6.34 | 0.04 | 46.98 | 0.06 |  | 0.1361099 | 1.008587 | 35 | 29 | 28 |  | 0 | 0.08332384